## Sheet
1 8 | Ebene 1 | 0.3267 % | 0.1776 % | 0.4309 % | 0.7781 % | 0.6717 % | 0.5532 % | 0.9793 % | 0.6569 % | 0.9127 % | 0.7243 % | 0.5688 % | 0.5214 % | 0.7171 % | 0.7455 % | 0.5496 % | 0.6054 % | 0.7087 % | 0.8082 % | 0.5694 % | 0.4807 % | 0.7951 % | 0.5695 % | 0.5178 % | 0.7176 % | 0.5642 % | 0.6498 % | 0.6653 % | 0.5945 % | 0.5908 % | 0.562 % | 0.6966 % | 0.7571 % | 0.8169 % | 0.7364 % | 0.7926 % | 0.5903 % | 0.8113 % | 0.841 % | 0.7426 % | 0.6634 % | 0.7379 % | 0.8305 % | 0.8631 % | 0.591 % | 0.7884 % | 0.6739 % | 0.7948 % | 0.8483 % | 0.7879 % | 1.0479 % | 0.599 % | 0.5624 % | 0.792 % | 0.7113 % | 0.7159 % | 0.5871 % | 0.7465 % | 0.7077 % | 0.842 % | 0.6609 % | 0.888 % | 0.6487 % | 0.6506 % | 0.485 % | 0.5938 % | 0.6547 % | 0.7024 % | 0.5608 % | 0.6743 % | 0.5723 % | 0.4631 % | 0.5189 % | 0.4784 % | 0.3504 %
| Ebene 2 | 0.4803 % | 0.5046 % | 0.229 % | 0.2858 % | 0.2906 % | 0.502 % | 0.6529 % | 0.5504 % | 0.5889 % | 0.6455 % | 0.952 % | 0.7889 % | 0.9272 % | 1.0229 % | 0.9299 % | 0.9184 % | 0.9059 % | 0.8737 % | 1.095 % | 0.9614 % | 0.9142 % | 1.0624 % | 0.9347 % | 1.4416 % | 1.3086 % | 1.4468 % | 1.1046 % | 1.1499 % | 0.9166 % | 0.855 % | 0.677 % | 0.6346 % | 0.64 % | 0.4937 % | 0.5398 % | 0.4368 % | 0.3068 % | 0.4008 % | 0.2634 % | 0.2888 % | 0.2526 % | 0.1677 % | 0.0842 % | 0.2256 % | 0.3749 %
| Ebene 3 | 2.455 % | 3.0194 % | 2.8805 % | 2.9442 % | 2.9929 % | 3.6071 % | 3.9197 % | 3.7227 % | 4.0571 % | 3.9882 % | 4.3746 % | 2.9046 % | 2.2429 % | 1.8468 % | 1.8039 % | 2.1302 % | 1.9144 % | 1.4395 % | 1.3145 % | 1.2965 % | 1.0865 % | 0.8286 % | 0.7876 % | 0.4621 % | 0.1084 % | 0.0925 % | 0.1087 % | 0.1082 % | 0.1058 % | 0.1236 % | 0.152 % | 0.1529 % | 0.2022 % | 0.2111 % | 0.2594 % | 0.2862 % | 0.3813 % | 0.4335 % | 0.4077 % | 0.5039 % | 0.5879 % | 0.6366 % | 0.6582 % | 0.5073 % | 0.5111 % | 0.4781 % | 0.4307 % | 0.3398 % | 0.2384 % | 0.3114 % | 1.1057 % | 2.3979 %